## Al_UTM_ data.xlsx
Experiment No.1: Uniaxial Tensile Test
Load | Machine Extension
(N) | (mm)
2.7628 | 0.0033414 | Specimen Dimensions:
16.881 | 0.014433 | Material: Aluminium
23.154 | 0.025621 | 1)Diameter(Do) = 7mm
29.428 | 0.036776 | 2)Gauge Length(Lo)=100mm
35.196 | 0.04798 | 3)Gauge Length(Lf)=109.4mm
35.127 | 0.0591 | 4)Diameter(Df) = 3.34mm
35.058 | 0.070245
34.989 | 0.081399
34.92 | 0.092539
34.85 | 0.10375
34.781 | 0.11485
34.712 | 0.12602
34.643 | 0.1372
34.574 | 0.14835
34.504 | 0.15948
34.435 | 0.17069
34.366 | 0.18181
34.297 | 0.19296
34.228 | 0.2041
34.158 | 0.21528
34.089 | 0.22639
34.02 | 0.23754
33.951 | 0.24875
33.881 | 0.25986
33.812 | 0.27106
33.743 | 0.28219
33.638 | 0.29337
33.399 | 0.30451
33.161 | 0.31567
32.923 | 0.32683
32.685 | 0.33794
32.447 | 0.34915
32.209 | 0.36028
31.971 | 0.37145
31.712 | 0.38256
31.317 | 0.39376
30.922 | 0.40486
30.528 | 0.41604
30.133 | 0.42723
29.738 | 0.43835
29.343 | 0.44955
28.949 | 0.46069
28.554 | 0.47183
28.159 | 0.48297
27.764 | 0.49416
36.194 | 0.50529
36.146 | 0.51643
36.098 | 0.52758
36.05 | 0.53874
36.002 | 0.54987
35.954 | 0.56107
35.906 | 0.57217
37.978 | 0.58337
41.901 | 0.59453
49.002 | 0.60566
82.773 | 0.61683
116.54 | 0.62726
156.13 | 0.63842
186.77 | 0.64958
215.39 | 0.66068
244 | 0.67181
272.62 | 0.683
297.3 | 0.69419
319.86 | 0.70529
342.42 | 0.71643
367.62 | 0.72763
387.49 | 0.73876
407.27 | 0.74994
427.05 | 0.7611
443.47 | 0.77221
451.82 | 0.78342
468.16 | 0.79452
484.49 | 0.80568
500.83 | 0.81685
517.16 | 0.82801
533.5 | 0.83913
549.83 | 0.85032
566.17 | 0.86144
582.99 | 0.87261
600.9 | 0.88378
618.8 | 0.89496
640.99 | 0.9061
664.59 | 0.91722
688.18 | 0.92844
711.77 | 0.93957
735.37 | 0.95069
758.96 | 0.96188
782.56 | 0.97303
806.27 | 0.98417
830.51 | 0.99535
854.74 | 1.0065
878.98 | 1.0176
903.22 | 1.0288
927.46 | 1.04
951.7 | 1.0511
975.93 | 1.0622
1000.2 | 1.0734
1024.4 | 1.0846
1048.6 | 1.0957
1072.5 | 1.1069
1095.7 | 1.118
1118.8 | 1.1292
1141.9 | 1.1403
1165.1 | 1.1515
1188.2 | 1.1626
1210.4 | 1.1738
1232.1 | 1.1849
1253.7 | 1.1961
1275.3 | 1.2073
1296.9 | 1.2184
1318.6 | 1.2296
1340.2 | 1.2407
1361.8 | 1.2519
1383.5 | 1.263
1405.1 | 1.2742
1425.6 | 1.2854
1445.5 | 1.2965
1465.4 | 1.3076
1485.3 | 1.3188
1505.2 | 1.3299
1525.2 | 1.3411
1544.6 | 1.3523
1562.6 | 1.3634
1580.7 | 1.3746
1598.7 | 1.3857
1616.7 | 1.3969
1634.9 | 1.408
1653 | 1.4192
1671.2 | 1.4303
1689.4 | 1.4415
1707.5 | 1.4527
1725.7 | 1.4638
1743.9 | 1.475
1764.3 | 1.4861
1786.1 | 1.4973
1807.9 | 1.5084
1829.7 | 1.5196
1851.5 | 1.5308
1873.3 | 1.5419
1895.1 | 1.5531
1916.9 | 1.5642
1938.7 | 1.5753
1962.4 | 1.5865
1987 | 1.5977
2011.7 | 1.6089
2036.4 | 1.6199
2061.1 | 1.6312
2085.7 | 1.6423
2110.4 | 1.6535
2135.1 | 1.6646
2159.8 | 1.6758
2184.4 | 1.6869
2209.1 | 1.6981
2233.8 | 1.7092
2264.2 | 1.7204
2291.6 | 1.7315
2319.1 | 1.7427
2346.5 | 1.7538
2374 | 1.765
2401.4 | 1.7762
2428.9 | 1.7873
2456.3 | 1.7984
2483.8 | 1.8096
2511.2 | 1.8208
2538.7 | 1.8319
2566.8 | 1.843
2595 | 1.8542
2623.3 | 1.8654
2651.6 | 1.8766
2679.8 | 1.8877
2708.1 | 1.8989
2738.2 | 1.91
2768.6 | 1.9212
2799 | 1.9323
2829.4 | 1.9435
2859.8 | 1.9546
2890.2 | 1.9658
2920.7 | 1.9769
2951.1 | 1.9881
2981.5 | 1.9993
3011.9 | 2.0104
3042.3 | 2.0216
3074.9 | 2.0328
3108.3 | 2.0439
3141.6 | 2.055
3174.9 | 2.0661
3208.2 | 2.0773
3241.5 | 2.0885
3274.8 | 2.0996
3308.1 | 2.1108
3341.4 | 2.122
3374.7 | 2.1331
3408 | 2.1443
3441.4 | 2.1554
3474.7 | 2.1666
3508 | 2.1777
3541.3 | 2.1889
3574.6 | 2.2
3607.9 | 2.2112
3641.3 | 2.2224
3677.1 | 2.2335
3712.9 | 2.2446
3748.7 | 2.2558
3784.6 | 2.267
3820.4 | 2.2781
3856.2 | 2.2893
3892 | 2.3004
3927.8 | 2.3116
3963.6 | 2.3228
3999.5 | 2.3339
4035.3 | 2.3451
4071.1 | 2.3562
4106.9 | 2.3673
4150.6 | 2.3785
4188.5 | 2.3897
4226.4 | 2.4008
4264.4 | 2.412
4302.3 | 2.4232
4340.2 | 2.4343
4378.1 | 2.4454
4416 | 2.4566
4454 | 2.4677
4492 | 2.4789
4531.4 | 2.4901
4570.8 | 2.5012
4610.2 | 2.5124
4649.5 | 2.5235
4688.9 | 2.5346
4728.3 | 2.5458
4767.7 | 2.557
4807.2 | 2.5681
4848.2 | 2.5793
4889.2 | 2.5905
4930.2 | 2.6016
4971.2 | 2.6127
5012.2 | 2.624
5053.2 | 2.6351
5094.2 | 2.6462
5135.3 | 2.6574
5176.3 | 2.6685
5217.3 | 2.6797
5258.5 | 2.6908
5300.3 | 2.702
5342.2 | 2.7132
5384.1 | 2.7243
5425.9 | 2.7355
5467.8 | 2.7467
5509.6 | 2.7578
5551.5 | 2.7689
5593.4 | 2.7801
5635.2 | 2.7913
5677.1 | 2.8024
5719 | 2.8136
5769 | 2.8247
5809.5 | 2.8359
5850 | 2.8471
5890.5 | 2.8582
5931 | 2.8694
5971.5 | 2.8804
6012 | 2.8917
6052.5 | 2.9028
6093 | 2.9139
6133.5 | 2.9251
6174 | 2.9362
6214.5 | 2.9474
6252.1 | 2.9585
6288 | 2.9697
6324 | 2.9809
6360 | 2.992
6396 | 3.0032
6431.3 | 3.0143
6461.7 | 3.0255
6492 | 3.0366
6522.4 | 3.0478
6552.8 | 3.0589
6579.3 | 3.0701
6602.3 | 3.0813
6625.4 | 3.0924
6648.4 | 3.1035
6669 | 3.1147
6684.5 | 3.1259
6700 | 3.1371
6715.5 | 3.1482
6731 | 3.1593
6746.5 | 3.1705
6745.4 | 3.1817
6754.6 | 3.1928
6763.8 | 3.204
6773 | 3.2152
6782.2 | 3.2263
6791.4 | 3.2374
6799.2 | 3.2486
6805.7 | 3.2598
6812.2 | 3.2709
6818.7 | 3.282
6825.2 | 3.2933
6831.7 | 3.3043
6838.2 | 3.3155
6843.7 | 3.3266
6848.5 | 3.3378
6853.3 | 3.349
6858.2 | 3.3601
6863 | 3.3713
6867.8 | 3.3824
6872.6 | 3.3937
6877.5 | 3.4047
6882.3 | 3.4159
6887.1 | 3.4271
6891.5 | 3.4382
6895.7 | 3.4494
6899.9 | 3.4605
6904.1 | 3.4717
6908.3 | 3.4828
6912.5 | 3.494
6916.7 | 3.5051
6920.6 | 3.5163
6924.4 | 3.5275
6928.1 | 3.5386
6931.8 | 3.5497
6935.6 | 3.5609
6939.3 | 3.5721
6943.1 | 3.5832
6946.8 | 3.5944
6950.6 | 3.6056
6954.3 | 3.6167
6958 | 3.6278
6961.8 | 3.639
6965.5 | 3.6502
6969.3 | 3.6613
6973 | 3.6724
6976.8 | 3.6837
6980.5 | 3.6948
6984.2 | 3.706
6988 | 3.7171
6991.7 | 3.7282
6995.5 | 3.7394
6999.2 | 3.7505
7003 | 3.7617
7006.7 | 3.7729
7010.4 | 3.784
7014.2 | 3.7951
7017.9 | 3.8063
7021.7 | 3.8175
7025.4 | 3.8287
7029.2 | 3.8398
7032.9 | 3.851
7036.6 | 3.8621
7040.4 | 3.8733
7044.1 | 3.8844
7047.9 | 3.8956
7051.6 | 3.9067
7055.4 | 3.9179
7059.1 | 3.929
7062.8 | 3.9401
7066.6 | 3.9513
7070.3 | 3.9625
7074.1 | 3.9737
7077.8 | 3.9848
7081.6 | 3.9959
7085.3 | 4.0071
7089 | 4.0183
7092.8 | 4.0294
7096.5 | 4.0406
7100.3 | 4.0518
7104 | 4.0629
7107.8 | 4.074
7111.5 | 4.0852
7115.2 | 4.0963
7119 | 4.1075
7122.7 | 4.1186
7126.5 | 4.1298
7130.2 | 4.1409
7133.9 | 4.1522
7137.6 | 4.1633
7141.4 | 4.1744
7145.1 | 4.1856
7148.8 | 4.1967
7152.5 | 4.2079
7156.2 | 4.2191
7159.9 | 4.2302
7163.6 | 4.2414
7167.4 | 4.2525
7171.1 | 4.2636
7174.8 | 4.2748
7178.5 | 4.286
7182.2 | 4.2972
7185.9 | 4.3083
7189.6 | 4.3194
7193.4 | 4.3306
7189.2 | 4.3417
7192.3 | 4.3529
7195.4 | 4.364
7198.4 | 4.3752
7201.5 | 4.3864
7204.5 | 4.3975
7207.6 | 4.4086
7210.5 | 4.4198
7213.5 | 4.431
7216.4 | 4.4421
7219.3 | 4.4533
7222.3 | 4.4644
7225.2 | 4.4756
7228.1 | 4.4867
7231 | 4.4979
7234 | 4.5091
7236.9 | 4.5202
7239.8 | 4.5314
7242.8 | 4.5425
7245.9 | 4.5537
7249.3 | 4.5648
7252.7 | 4.576
7256 | 4.5872
7259.4 | 4.5983
7262.7 | 4.6095
7266.1 | 4.6206
7269.5 | 4.6318
7272.8 | 4.6429
7276.1 | 4.6541
7279.5 | 4.6652
7282.8 | 4.6764
7286.2 | 4.6875
7289.5 | 4.6987
7292.8 | 4.7098
7296.2 | 4.721
7299.5 | 4.7322
7302.9 | 4.7433
7306.2 | 4.7545
7309.5 | 4.7656
7312.9 | 4.7767
7316.2 | 4.7879
7319.5 | 4.7991
7322.8 | 4.8103
7326 | 4.8214
7329.3 | 4.8325
7332.6 | 4.8437
7335.9 | 4.8549
7339.1 | 4.866
7342.4 | 4.8772
7345.7 | 4.8883
7349 | 4.8995
7352.3 | 4.9107
7355.5 | 4.9217
7358.7 | 4.933
7361.7 | 4.9441
7364.7 | 4.9553
7367.6 | 4.9664
7370.6 | 4.9776
7373.6 | 4.9887
7376.6 | 4.9998
7379.6 | 5.011
7382.6 | 5.0222
7385.6 | 5.0333
7388.6 | 5.0445
7391.5 | 5.0556
7394.4 | 5.0668
7397.3 | 5.0779
7400.2 | 5.0891
7403.1 | 5.1003
7405.9 | 5.1115
7408.8 | 5.1226
7411.7 | 5.1338
7414.6 | 5.1449
7417.5 | 5.156
7420.3 | 5.1672
7423.2 | 5.1783
7426 | 5.1895
7428.7 | 5.2007
7431.4 | 5.2118
7434.1 | 5.223
7436.7 | 5.2341
7439.4 | 5.2453
7442.1 | 5.2564
7444.8 | 5.2676
7447.4 | 5.2787
7450.1 | 5.2899
7452.8 | 5.301
7455.5 | 5.3122
7458.2 | 5.3234
7460.8 | 5.3345
7463.5 | 5.3456
7466.2 | 5.3569
7468.9 | 5.368
7471.5 | 5.3791
7474.1 | 5.3903
7476.4 | 5.4014
7478.7 | 5.4126
7481 | 5.4237
7483.3 | 5.4349
7485.6 | 5.446
7487.9 | 5.4572
7490.2 | 5.4684
7492.5 | 5.4795
7494.8 | 5.4907
7497.1 | 5.5019
7499.4 | 5.513
7501.8 | 5.5241
7504.1 | 5.5352
7506.4 | 5.5465
7508.7 | 5.5576
7511 | 5.5688
7513.3 | 5.5799
7515.6 | 5.591
7517.9 | 5.6023
7520.2 | 5.6134
7522.5 | 5.6245
7524.8 | 5.6357
7525.5 | 5.6468
7525.3 | 5.658
7527.1 | 5.6692
7529.1 | 5.6803
7531.1 | 5.6915
7533.1 | 5.7026
7535.1 | 5.7137
7537.1 | 5.7249
7539.1 | 5.7361
7541.1 | 5.7472
7543.1 | 5.7584
7545.1 | 5.7695
7547.1 | 5.7807
7549.1 | 5.7919
7551.1 | 5.803
7553.1 | 5.8142
7555.1 | 5.8253
7557.1 | 5.8365
7559.1 | 5.8476
7561.1 | 5.8588
7563.1 | 5.8699
7565.1 | 5.8811
7567.1 | 5.8923
7569.1 | 5.9034
7571.1 | 5.9146
7573.1 | 5.9257
7575.1 | 5.9368
7577.1 | 5.948
7579.1 | 5.9592
7581.1 | 5.9703
7583.1 | 5.9815
7585.1 | 5.9926
7587.1 | 6.0037
7588.8 | 6.0149
7590.6 | 6.0261
7592.3 | 6.0373
7594.1 | 6.0484
7595.8 | 6.0596
7597.6 | 6.0707
7599.3 | 6.0819
7601.1 | 6.093
7602.8 | 6.1042
7604.6 | 6.1154
7606.3 | 6.1265
7608.1 | 6.1376
7609.8 | 6.1488
7611.6 | 6.1599
7613.3 | 6.1711
7615.1 | 6.1822
7616.8 | 6.1935
7610.8 | 6.2046
7612.3 | 6.2157
7613.8 | 6.2269
7615.4 | 6.2381
7616.9 | 6.2492
7618.4 | 6.2603
7620 | 6.2715
7621.5 | 6.2826
7623.1 | 6.2938
7624.6 | 6.3049
7626.1 | 6.3161
7627.7 | 6.3272
7629.2 | 6.3384
7630.7 | 6.3496
7632.3 | 6.3608
7633.8 | 6.3719
7635.3 | 6.3831
7636.9 | 6.3942
7638.4 | 6.4053
7640 | 6.4165
7641.4 | 6.4277
7642.7 | 6.4389
7644 | 6.45
7645.3 | 6.4611
7646.6 | 6.4723
7648 | 6.4834
7649.3 | 6.4946
7650.6 | 6.5057
7651.9 | 6.5168
7653.2 | 6.5281
7654.5 | 6.5392
7655.8 | 6.5503
7657.1 | 6.5615
7658.4 | 6.5726
7659.7 | 6.5838
7661 | 6.595
7662.3 | 6.6062
7663.6 | 6.6173
7664.9 | 6.6284
7666.6 | 6.6396
7668.6 | 6.6508
7670.7 | 6.6619
7672.8 | 6.6731
7674.6 | 6.6842
7675.6 | 6.6954
7676.6 | 6.7065
7677.6 | 6.7177
7678.6 | 6.7289
7679.6 | 6.74
7680.6 | 6.7512
7681.5 | 6.7623
7682.5 | 6.7734
7683.5 | 6.7846
7684.5 | 6.7958
7685.5 | 6.8069
7686.5 | 6.8181
7687.5 | 6.8292
7688.5 | 6.8404
7689.5 | 6.8516
7690.5 | 6.8627
7691.5 | 6.8738
7692.5 | 6.885
7693.5 | 6.8961
7694.5 | 6.9073
7695.4 | 6.9185
7696.4 | 6.9297
7697.4 | 6.9408
7698.4 | 6.952
7699.4 | 6.963
7700.4 | 6.9742
7701.4 | 6.9854
7702.4 | 6.9966
7703.4 | 7.0077
7704.1 | 7.0189
7704.9 | 7.03
7705.7 | 7.0412
7706.4 | 7.0523
7707.2 | 7.0635
7708 | 7.0747
7708.7 | 7.0858
7709.5 | 7.097
7710.3 | 7.1081
7711 | 7.1193
7711.8 | 7.1304
7712.6 | 7.1415
7713.3 | 7.1527
7714.1 | 7.1639
7714.9 | 7.175
7715.6 | 7.1862
7716.4 | 7.1974
7717.2 | 7.2085
7717.9 | 7.2196
7718.7 | 7.2308
7719.5 | 7.242
7720.2 | 7.2531
7721 | 7.2642
7721.7 | 7.2755
7722.4 | 7.2866
7722.9 | 7.2977
7723.4 | 7.3089
7723.8 | 7.3201
7724.3 | 7.3312
7724.8 | 7.3424
7725.2 | 7.3535
7725.7 | 7.3646
7726.2 | 7.3758
7726.7 | 7.3869
7727.1 | 7.3981
7727.6 | 7.4093
7728.1 | 7.4204
7728.5 | 7.4316
7729 | 7.4427
7729.5 | 7.4539
7729.9 | 7.465
7730.4 | 7.4762
7730.9 | 7.4874
7731.3 | 7.4985
7731.8 | 7.5097
7732.3 | 7.5208
7732.7 | 7.532
7733.2 | 7.5431
7733.6 | 7.5543
7734 | 7.5654
7734.4 | 7.5766
7734.8 | 7.5877
7735.2 | 7.5989
7735.6 | 7.6101
7736 | 7.6212
7736.4 | 7.6324
7736.8 | 7.6436
7737.2 | 7.6547
7737.6 | 7.6658
7727.2 | 7.677
7726.9 | 7.6881
7726.7 | 7.6993
7726.4 | 7.7105
7726.1 | 7.7216
7725.8 | 7.7328
7725.6 | 7.744
7725.3 | 7.755
7725 | 7.7662
7724.7 | 7.7774
7724.4 | 7.7886
7724.2 | 7.7997
7723.9 | 7.8109
7723.6 | 7.822
7723.3 | 7.8332
7723.1 | 7.8443
7722.8 | 7.8555
7722.5 | 7.8666
7721.7 | 7.8778
7720.6 | 7.8889
7719.6 | 7.9001
7718.5 | 7.9113
7717.4 | 7.9224
7716.3 | 7.9335
7715.2 | 7.9447
7714.2 | 7.9559
7712.9 | 7.967
7710.7 | 7.9782
7708.5 | 7.9893
7706.3 | 8.0005
7704.2 | 8.0117
7702 | 8.0228
7699.8 | 8.0339
7697.4 | 8.0451
7693.5 | 8.0563
7689.5 | 8.0675
7685.6 | 8.0786
7681.7 | 8.0898
7677.7 | 8.1009
7673.8 | 8.112
7669.9 | 8.1232
7665.9 | 8.1343
7662 | 8.1455
7656.8 | 8.1567
7651.3 | 8.1678
7645.9 | 8.179
7640.4 | 8.1901
7635 | 8.2013
7621.3 | 8.2124
7614.7 | 8.2236
7608.1 | 8.2347
7601.4 | 8.2459
7594.8 | 8.2571
7588.2 | 8.2682
7581.6 | 8.2794
7575 | 8.2905
7568.3 | 8.3017
7561.7 | 8.3128
7555.1 | 8.324
7548.3 | 8.3351
7540.4 | 8.3463
7532.5 | 8.3574
7524.6 | 8.3686
7516.7 | 8.3798
7508.8 | 8.3909
7500.9 | 8.4021
7493 | 8.4132
7485.1 | 8.4244
7477.2 | 8.4355
7469.2 | 8.4467
7461.3 | 8.4578
7453.4 | 8.469
7445.5 | 8.4801
7436.6 | 8.4912
7427.7 | 8.5024
7418.9 | 8.5136
7410 | 8.5248
7401.1 | 8.5359
7392.3 | 8.5471
7383.4 | 8.5582
7374.5 | 8.5694
7365.7 | 8.5805
7356.8 | 8.5917
7347.9 | 8.6028
7339.1 | 8.614
7330.2 | 8.6251
7314.5 | 8.6363
7304.8 | 8.6475
7295.1 | 8.6586
7285.4 | 8.6697
7275.8 | 8.6809
7266.1 | 8.6921
7256.4 | 8.7033
7246.8 | 8.7144
7237.1 | 8.7255
7227.4 | 8.7367
7217.7 | 8.7478
7208.1 | 8.7589
7198.4 | 8.7701
7188.6 | 8.7813
7178.5 | 8.7925
7168.5 | 8.8036
7158.4 | 8.8148
7148.3 | 8.8259
7138.2 | 8.8371
7128.1 | 8.8483
7118 | 8.8593
7107.9 | 8.8706
7097.8 | 8.8817
7087.7 | 8.8929
7077.6 | 8.904
7067.3 | 8.9151
7056.7 | 8.9264
7046.2 | 8.9375
7035.7 | 8.9487
7025.1 | 8.9598
7014.6 | 8.971
7004.1 | 8.9821
6993.5 | 8.9932
6983 | 9.0044
6972.5 | 9.0156
6961.9 | 9.0267
6951.4 | 9.0379
6940.9 | 9.049
6930.3 | 9.0601
6919 | 9.0714
6907.7 | 9.0825
6896.3 | 9.0936
6885 | 9.1047
6873.7 | 9.1159
6862.4 | 9.1271
6851 | 9.1383
6839.7 | 9.1494
6828.4 | 9.1606
6817.1 | 9.1717
6805.7 | 9.1829
6794.4 | 9.194
6783.1 | 9.2052
6771.8 | 9.2164
6760.4 | 9.2275
6742.7 | 9.2387
6730.7 | 9.2498
6718.7 | 9.2609
6706.7 | 9.2721
6694.7 | 9.2833
6682.7 | 9.2944
6670.7 | 9.3056
6658.7 | 9.3168
6646.7 | 9.3279
6634.7 | 9.339
6622.7 | 9.3502
6610.6 | 9.3613
6598.6 | 9.3725
6586.6 | 9.3836
6574.6 | 9.3949
6562.5 | 9.406
6550.2 | 9.4171
6537.9 | 9.4283
6525.6 | 9.4394
6513.3 | 9.4506
6501.1 | 9.4618
6488.8 | 9.4729
6476.5 | 9.4841
6463.8 | 9.4952
6450.9 | 9.5064
6437.9 | 9.5175
6425 | 9.5287
6412.1 | 9.5398
6399.1 | 9.551
6386.2 | 9.5621
6373.2 | 9.5733
6360.3 | 9.5844
6347.3 | 9.5956
6334.4 | 9.6067
6321.4 | 9.6179
6308.5 | 9.6291
6285.7 | 9.6402
6271.8 | 9.6514
6257.9 | 9.6625
6244.1 | 9.6737
6230.2 | 9.6848
6216.3 | 9.696
6202.4 | 9.7071
6188.5 | 9.7183
6174.6 | 9.7295
6160.7 | 9.7406
6146.9 | 9.7518
6133 | 9.7629
6119.1 | 9.774
6105.2 | 9.7852
6091.3 | 9.7964
6077.4 | 9.8076
6063.5 | 9.8187
6049.7 | 9.8299
6035.8 | 9.841
6021.9 | 9.8522
6007.3 | 9.8633
5992.7 | 9.8745
5978.1 | 9.8857
5963.5 | 9.8968
5948.9 | 9.908
5934.3 | 9.9191
5919.7 | 9.9303
5905.1 | 9.9413
5890.5 | 9.9525
5875.9 | 9.9636
5861.3 | 9.9749
5846.7 | 9.986
5832.1 | 9.9972
5817.3 | 10.008
5802.2 | 10.019
5787.2 | 10.031
5772.2 | 10.042
5757.2 | 10.053
5742.2 | 10.064
5727.1 | 10.075
5712.1 | 10.086
5696.5 | 10.098
5680.7 | 10.109
5664.8 | 10.12
5648.9 | 10.131
5633 | 10.142
5617.1 | 10.153
5601.2 | 10.165
5585.3 | 10.176
5569.4 | 10.187
5553.5 | 10.198
5537.7 | 10.209
5521.8 | 10.22
5505.9 | 10.231
5490 | 10.243
5474.1 | 10.254
5457.8 | 10.265
5440.9 | 10.276
5424 | 10.287
5407.1 | 10.298
5390.2 | 10.309
5373.3 | 10.321
5356.4 | 10.332
5339.5 | 10.343
5322.6 | 10.354
5305.7 | 10.365
5288.8 | 10.376
5271.9 | 10.388
5255 | 10.399
5238.1 | 10.41
5221.2 | 10.421
5204.3 | 10.432
5187.4 | 10.443
5170.5 | 10.455
5153.6 | 10.466
5135 | 10.477
5115.6 | 10.488
5096.3 | 10.499
5077.5 | 10.51
5059.4 | 10.521
5041.2 | 10.533
5023.1 | 10.544
5005 | 10.555
4986.8 | 10.566
4968.7 | 10.577
4950.5 | 10.588
4932.4 | 10.6
4914.3 | 10.611
4896.1 | 10.622
4878 | 10.633
4859.8 | 10.644
4841.6 | 10.655
4822.4 | 10.666
4803.3 | 10.678
4784.1 | 10.689
4765 | 10.7
4745.8 | 10.711
4726.7 | 10.722
4707.5 | 10.733
4688.4 | 10.745
4669.3 | 10.756
4650.1 | 10.767
4623 | 10.778
4603 | 10.789
4583 | 10.8
4563 | 10.811
4543 | 10.823
4523 | 10.834
4502.9 | 10.845
4482.9 | 10.856
4462.9 | 10.867
4442.9 | 10.878
4422.9 | 10.89
4402 | 10.901
4381 | 10.912
4360.1 | 10.923
4339.2 | 10.934
4318.2 | 10.945
4297.3 | 10.957
4276.4 | 10.968
4255.4 | 10.979
4233.7 | 10.99
4210.5 | 11.001
4187.3 | 11.012
4164.1 | 11.023
4140.9 | 11.035
4117.7 | 11.046
4094.5 | 11.057
4071.3 | 11.068
4043 | 11.079
3588.4 | 11.09
3043.9 | 11.101
2686.5 | 11.113
2308.2 | 11.124
-53.524