## Sheet1
Experiment No.1: Uniaxial Tensile Test
Extensometer data points
Load | Extension | Specimen Dimensions:
(N) | (µm) | Material: Aluminium
391 | 2 | 1)Diameter = 7mm
566 | 4 | 2)Gauge Length(extensometer)=20mm
736 | 6
889 | 8
1112 | 10
1381 | 12
1616 | 14
1814 | 16
2052 | 18
2298 | 20
2502 | 22
2783 | 24
3017 | 26
3225 | 28
3517 | 30
3756 | 32
3988 | 34
4192 | 36
4406 | 38
4682 | 40