## MS_UTM_data
Experiment No.1: Uniaxial Tensile Test
0
Load | Machine Extension |  | Specimen Dimensions:
(N) | (mm) |  | Material: Mild steel
2.8404 | 0.0027051 |  | 1)Diameter(Do) = 7mm
6.8272 | 0.012652 |  | 2)Gauge Length(Lo)=100mm
14.741 | 0.022591 |  | 3)Gauge Length(Lf)=105.6mm
22.654 | 0.032512 |  | 4)Diameter(Df) = 4.82mm
26.261 | 0.042506
27.255 | 0.052421
28.249 | 0.062345
29.242 | 0.072339
30.236 | 0.082249
31.23 | 0.092239
32.223 | 0.10214
33.217 | 0.11211
34.211 | 0.12208
35.205 | 0.13199
36.198 | 0.1419
36.349 | 0.1519
36.19 | 0.16179
36.03 | 0.17178
35.871 | 0.1817
35.711 | 0.19163
35.552 | 0.20154
35.392 | 0.21153
35.233 | 0.22143
35.073 | 0.2314
34.914 | 0.24137
34.754 | 0.25128
34.595 | 0.2612
34.435 | 0.27118
34.276 | 0.28113
34.116 | 0.29107
33.957 | 0.301
33.797 | 0.31091
33.638 | 0.32086
33.478 | 0.33086
33.319 | 0.3408
33.159 | 0.35073
33 | 0.36069
32.84 | 0.37063
32.681 | 0.38058
32.668 | 0.3905
32.763 | 0.40045
32.858 | 0.41043
32.953 | 0.42032
33.048 | 0.43029
33.143 | 0.4402
33.237 | 0.45018
33.332 | 0.46015
33.427 | 0.47006
33.522 | 0.48003
33.617 | 0.48992
33.712 | 0.4999
33.807 | 0.50989
33.902 | 0.51977
33.997 | 0.52973
34.092 | 0.53971
34.186 | 0.54961
34.281 | 0.55958
34.376 | 0.56947
34.471 | 0.57943
34.566 | 0.5894
34.661 | 0.59931
34.756 | 0.60928
46.305 | 0.61922
77.971 | 0.62915
101.69 | 0.63861
162.67 | 0.64817
239.3 | 0.65813
321.57 | 0.66809
401.6 | 0.67805
477.56 | 0.68803
553.51 | 0.69791
629.46 | 0.70788
701.99 | 0.71787
772.41 | 0.72773
841.46 | 0.73771
900.59 | 0.74762
956.76 | 0.75762
1004.7 | 0.76755
1052.6 | 0.77746
1097 | 0.78743
1137 | 0.79734
1177.1 | 0.80731
1217.1 | 0.81726
1257.2 | 0.82719
1297.2 | 0.83717
1333.9 | 0.8471
1369.8 | 0.85705
1405.8 | 0.86698
1441.7 | 0.87687
1477.7 | 0.88684
1505.4 | 0.89675
1538.2 | 0.90672
1571 | 0.9167
1603.9 | 0.92669
1636.7 | 0.93663
1669.5 | 0.94651
1702.3 | 0.95648
1734.6 | 0.96642
1764.6 | 0.97635
1794.5 | 0.98627
1824.4 | 0.99623
1854.4 | 1.0062
1884.3 | 1.0161
1914.2 | 1.026
1944.1 | 1.036
1974.1 | 1.0459
2004 | 1.0559
2033.6 | 1.0659
2062.4 | 1.0758
2091.2 | 1.0857
2120 | 1.0957
2148.8 | 1.1056
2177.6 | 1.1155
2206.4 | 1.1255
2235.2 | 1.1354
2264 | 1.1454
2292.8 | 1.1554
2322.8 | 1.1653
2353.8 | 1.1752
2384.8 | 1.1851
2415.8 | 1.1951
2446.8 | 1.2051
2477.8 | 1.215
2508.8 | 1.225
2541.9 | 1.2349
2575.4 | 1.2448
2608.8 | 1.2548
2642.3 | 1.2647
2675.8 | 1.2747
2709.3 | 1.2846
2744.3 | 1.2945
2780.1 | 1.3045
2815.8 | 1.3144
2851.5 | 1.3244
2887.2 | 1.3344
2922.9 | 1.3443
2958.7 | 1.3542
2995.3 | 1.3641
3033.9 | 1.3741
3072.4 | 1.3841
3110.9 | 1.3939
3149.5 | 1.4039
3188 | 1.4139
3226.5 | 1.4238
3265.1 | 1.4337
3305.2 | 1.4437
3346 | 1.4536
3386.8 | 1.4636
3427.6 | 1.4735
3468.3 | 1.4835
3509.1 | 1.4934
3550.1 | 1.5034
3592 | 1.5133
3634 | 1.5232
3676 | 1.5332
3721.3 | 1.5431
3768.3 | 1.5531
3813.2 | 1.563
3857.3 | 1.573
3901.4 | 1.5829
3945.5 | 1.5929
3989.6 | 1.6028
4033.7 | 1.6127
4077.8 | 1.6227
4121.9 | 1.6326
4166.5 | 1.6426
4212.9 | 1.6525
4259.2 | 1.6625
4305.6 | 1.6724
4351.9 | 1.6823
4398.2 | 1.6923
4444.6 | 1.7022
4490.9 | 1.7122
4537.2 | 1.7221
4583.6 | 1.7321
4630.9 | 1.742
4679.8 | 1.752
4728.6 | 1.7619
4777.5 | 1.7718
4826.3 | 1.7818
4875.2 | 1.7917
4924 | 1.8017
4972.9 | 1.8116
5021.7 | 1.8215
5070.6 | 1.8315
5119.5 | 1.8415
5171.9 | 1.8514
5226.3 | 1.8613
5277.6 | 1.8713
5328.8 | 1.8812
5380.1 | 1.8912
5431.3 | 1.9011
5482.5 | 1.911
5533.8 | 1.921
5585 | 1.9309
5636.3 | 1.9409
5688.8 | 1.9508
5742.2 | 1.9608
5795.6 | 1.9707
5848.9 | 1.9807
5902.3 | 1.9906
5955.7 | 2.0005
6009 | 2.0105
6062.4 | 2.0204
6115.8 | 2.0304
6169.1 | 2.0403
6222.5 | 2.0503
6277.1 | 2.0602
6332.4 | 2.0701
6387.6 | 2.0801
6442.9 | 2.0901
6498.2 | 2.0999
6553.4 | 2.1099
6608.7 | 2.1198
6664 | 2.1298
6719.2 | 2.1397
6774.5 | 2.1497
6830.4 | 2.1596
6887.7 | 2.1696
6944.9 | 2.1795
7002.1 | 2.1894
7059.4 | 2.1995
7116.6 | 2.2094
7173.9 | 2.2193
7231.1 | 2.2292
7288.3 | 2.2392
7345.6 | 2.2491
7402.8 | 2.259
7460.1 | 2.269
7525.9 | 2.2789
7585.6 | 2.2889
7645.4 | 2.2989
7705.2 | 2.3088
7765 | 2.3187
7824.7 | 2.3287
7884.5 | 2.3386
7944.4 | 2.3486
8004.5 | 2.3585
8064.6 | 2.3684
8124.7 | 2.3784
8184.8 | 2.3884
8244.9 | 2.3983
8305.5 | 2.4082
8366.6 | 2.4182
8427.8 | 2.4281
8488.9 | 2.4381
8550 | 2.448
8611.2 | 2.458
8672.3 | 2.4679
8733.4 | 2.4778
8794.6 | 2.4878
8855.7 | 2.4977
8916.8 | 2.5077
8978 | 2.5176
9041 | 2.5275
9104.2 | 2.5375
9167.5 | 2.5475
9230.7 | 2.5574
9293.9 | 2.5673
9357.2 | 2.5773
9421.9 | 2.5872
9486.6 | 2.5971
9551.3 | 2.607
9615.9 | 2.617
9680.6 | 2.627
9745.3 | 2.637
9810.4 | 2.6469
9876 | 2.6568
9941.6 | 2.6668
10007 | 2.6767
10073 | 2.6866
10138 | 2.6966
10204 | 2.7065
10269 | 2.7165
10335 | 2.7264
10401 | 2.7364
10475 | 2.7463
10542 | 2.7563
10609 | 2.7662
10677 | 2.7761
10744 | 2.786
10812 | 2.796
10880 | 2.806
10948 | 2.816
11016 | 2.8258
11085 | 2.8358
11153 | 2.8458
11222 | 2.8557
11290 | 2.8657
11359 | 2.8756
11427 | 2.8856
11496 | 2.8954
11564 | 2.9054
11632 | 2.9154
11700 | 2.9253
11768 | 2.9353
11836 | 2.9452
11904 | 2.9551
11972 | 2.9651
12040 | 2.9751
12108 | 2.985
12177 | 2.9949
12246 | 3.0048
12315 | 3.0148
12385 | 3.0248
12454 | 3.0347
12524 | 3.0446
12593 | 3.0545
12662 | 3.0645
12732 | 3.0745
12801 | 3.0843
12871 | 3.0943
12940 | 3.1043
13010 | 3.1142
13079 | 3.1241
13149 | 3.1341
13219 | 3.144
13290 | 3.154
13360 | 3.1639
13430 | 3.1739
13501 | 3.1838
13571 | 3.1938
13641 | 3.2037
13711 | 3.2136
13780 | 3.2236
13849 | 3.2336
13917 | 3.2435
13985 | 3.2534
14054 | 3.2634
14122 | 3.2733
14180 | 3.2831
14250 | 3.2931
14321 | 3.3031
14391 | 3.313
14459 | 3.323
14527 | 3.333
14595 | 3.3429
14663 | 3.3529
14731 | 3.3628
14798 | 3.3727
14866 | 3.3827
14934 | 3.3926
14990 | 3.4026
15056 | 3.4125
15122 | 3.4225
15187 | 3.4324
15253 | 3.4423
15318 | 3.4523
15384 | 3.4623
15449 | 3.4722
15514 | 3.4821
15578 | 3.492
15642 | 3.502
15698 | 3.512
15761 | 3.5219
15825 | 3.5318
15888 | 3.5418
15951 | 3.5518
16013 | 3.5617
16073 | 3.5716
16133 | 3.5815
16194 | 3.5915
16254 | 3.6014
16314 | 3.6114
16375 | 3.6213
16437 | 3.6312
16495 | 3.6413
16552 | 3.6512
16609 | 3.6611
16665 | 3.6711
16722 | 3.681
16778 | 3.6909
16832 | 3.7009
16887 | 3.7108
16940 | 3.7208
16993 | 3.7307
17046 | 3.7406
17099 | 3.7506
17152 | 3.7605
17205 | 3.7704
17258 | 3.7805
17312 | 3.7905
17365 | 3.8003
17418 | 3.8103
17470 | 3.8202
17520 | 3.8302
17570 | 3.8401
17620 | 3.85
17670 | 3.86
17719 | 3.8699
17768 | 3.8799
17815 | 3.8899
17862 | 3.8998
17909 | 3.9097
17956 | 3.9196
18002 | 3.9296
18049 | 3.9395
18095 | 3.9495
18141 | 3.9594
18188 | 3.9694
18233 | 3.9793
18276 | 3.9892
18319 | 3.9992
18362 | 4.0091
18405 | 4.0191
18447 | 4.029
18490 | 4.0389
18533 | 4.0489
18574 | 4.0588
18615 | 4.0688
18655 | 4.0788
18696 | 4.0887
18737 | 4.0986
18775 | 4.1085
18810 | 4.1185
18849 | 4.1285
18888 | 4.1384
18927 | 4.1484
18966 | 4.1583
19004 | 4.1683
19042 | 4.1782
19079 | 4.1882
19117 | 4.1981
19153 | 4.2079
19188 | 4.2179
19224 | 4.2279
19259 | 4.2379
19295 | 4.2478
19331 | 4.2577
19366 | 4.2677
19402 | 4.2776
19438 | 4.2875
19471 | 4.2975
19503 | 4.3075
19535 | 4.3174
19567 | 4.3274
19599 | 4.3373
19631 | 4.3473
19663 | 4.3571
19695 | 4.3671
19715 | 4.377
19746 | 4.3869
19778 | 4.397
19809 | 4.4069
19840 | 4.4169
19871 | 4.4268
19899 | 4.4367
19928 | 4.4466
19956 | 4.4566
19984 | 4.4666
20012 | 4.4765
20041 | 4.4864
20069 | 4.4963
20097 | 4.5063
20125 | 4.5163
20152 | 4.5262
20180 | 4.5362
20196 | 4.5461
20222 | 4.556
20247 | 4.566
20272 | 4.5759
20298 | 4.5859
20323 | 4.5957
20348 | 4.6058
20372 | 4.6157
20396 | 4.6256
20420 | 4.6356
20445 | 4.6455
20469 | 4.6555
20493 | 4.6654
20514 | 4.6753
20536 | 4.6852
20557 | 4.6952
20578 | 4.7053
20600 | 4.7151
20621 | 4.7251
20643 | 4.7351
20664 | 4.745
20686 | 4.7549
20707 | 4.7648
20727 | 4.7748
20747 | 4.7847
20766 | 4.7947
20786 | 4.8046
20806 | 4.8146
20825 | 4.8245
20845 | 4.8345
20852 | 4.8444
20870 | 4.8544
20887 | 4.8643
20905 | 4.8743
20922 | 4.8842
20939 | 4.8941
20957 | 4.9041
20974 | 4.9141
20992 | 4.9239
21009 | 4.9339
21026 | 4.9439
21043 | 4.9538
21058 | 4.9637
21074 | 4.9736
21089 | 4.9836
21104 | 4.9936
21120 | 5.0035
21135 | 5.0134
21150 | 5.0234
21165 | 5.0333
21179 | 5.0433
21193 | 5.0532
21207 | 5.0631
21221 | 5.0731
21235 | 5.083
21248 | 5.0929
21262 | 5.1029
21276 | 5.1129
21290 | 5.1228
21304 | 5.1328
21318 | 5.1427
21331 | 5.1526
21343 | 5.1625
21356 | 5.1725
21368 | 5.1825
21369 | 5.1925
21380 | 5.2023
21391 | 5.2122
21402 | 5.2222
21413 | 5.2321
21424 | 5.2422
21435 | 5.2521
21447 | 5.262
21458 | 5.272
21468 | 5.2819
21478 | 5.2919
21487 | 5.3018
21497 | 5.3118
21507 | 5.3217
21516 | 5.3317
21526 | 5.3416
21535 | 5.3515
21545 | 5.3614
21555 | 5.3713
21564 | 5.3813
21572 | 5.3913
21580 | 5.4012
21588 | 5.4112
21596 | 5.4212
21603 | 5.4311
21610 | 5.441
21618 | 5.4509
21625 | 5.4609
21632 | 5.4708
21640 | 5.4808
21647 | 5.4907
21654 | 5.5006
21662 | 5.5106
21669 | 5.5205
21676 | 5.5305
21683 | 5.5405
21690 | 5.5504
21696 | 5.5603
21703 | 5.5702
21709 | 5.5802
21716 | 5.5902
21722 | 5.6001
21729 | 5.6101
21726 | 5.6199
21732 | 5.6299
21739 | 5.6399
21745 | 5.6499
21751 | 5.6598
21757 | 5.6697
21763 | 5.6797
21768 | 5.6896
21774 | 5.6995
21780 | 5.7095
21785 | 5.7195
21790 | 5.7294
21794 | 5.7393
21799 | 5.7493
21804 | 5.7591
21809 | 5.7691
21813 | 5.7791
21818 | 5.789
21823 | 5.799
21827 | 5.8089
21831 | 5.8189
21836 | 5.8287
21840 | 5.8387
21844 | 5.8487
21849 | 5.8586
21853 | 5.8685
21846 | 5.8785
21850 | 5.8885
21853 | 5.8984
21857 | 5.9084
21861 | 5.9183
21864 | 5.9282
21868 | 5.9381
21871 | 5.9481
21875 | 5.9581
21878 | 5.9681
21882 | 5.9779
21885 | 5.9879
21888 | 5.9978
21891 | 6.0078
21895 | 6.0177
21898 | 6.0276
21901 | 6.0376
21904 | 6.0476
21906 | 6.0575
21909 | 6.0674
21911 | 6.0774
21913 | 6.0873
21915 | 6.0972
21917 | 6.1072
21919 | 6.1172
21921 | 6.1272
21924 | 6.1371
21926 | 6.1471
21928 | 6.157
21930 | 6.1669
21932 | 6.1768
21934 | 6.1867
21936 | 6.1967
21938 | 6.2067
21939 | 6.2166
21940 | 6.2266
21942 | 6.2365
21943 | 6.2464
21945 | 6.2564
21946 | 6.2663
21948 | 6.2762
21949 | 6.2862
21951 | 6.2961
21952 | 6.3061
21944 | 6.3161
21944 | 6.326
21945 | 6.3359
21945 | 6.3459
21946 | 6.3559
21947 | 6.3657
21947 | 6.3757
21948 | 6.3856
21948 | 6.3956
21949 | 6.4056
21950 | 6.4155
21950 | 6.4254
21951 | 6.4354
21951 | 6.4453
21952 | 6.4552
21953 | 6.4651
21953 | 6.4752
21953 | 6.4851
21952 | 6.495
21952 | 6.505
21951 | 6.515
21951 | 6.5249
21950 | 6.5349
21950 | 6.5448
21949 | 6.5547
21949 | 6.5646
21949 | 6.5745
21948 | 6.5845
21948 | 6.5944
21947 | 6.6043
21947 | 6.6143
21946 | 6.6243
21944 | 6.6343
21942 | 6.6442
21940 | 6.6541
21938 | 6.664
21935 | 6.674
21933 | 6.684
21931 | 6.6939
21929 | 6.7038
21926 | 6.7138
21924 | 6.7237
21921 | 6.7336
21919 | 6.7437
21916 | 6.7536
21913 | 6.7635
21911 | 6.7734
21908 | 6.7834
21905 | 6.7934
21903 | 6.8033
21900 | 6.8131
21897 | 6.8232
21893 | 6.8331
21889 | 6.843
21885 | 6.853
21881 | 6.8629
21877 | 6.8728
21873 | 6.8828
21869 | 6.8927
21865 | 6.9027
21859 | 6.9127
21852 | 6.9226
21845 | 6.9325
21839 | 6.9424
21833 | 6.9525
21827 | 6.9624
21820 | 6.9723
21814 | 6.9822
21808 | 6.9921
21802 | 7.0021
21796 | 7.0121
21789 | 7.0221
21783 | 7.0319
21776 | 7.0419
21770 | 7.0519
21764 | 7.0619
21757 | 7.0717
21749 | 7.0817
21740 | 7.0916
21731 | 7.1015
21722 | 7.1115
21713 | 7.1214
21703 | 7.1313
21694 | 7.1413
21685 | 7.1513
21676 | 7.1613
21667 | 7.1712
21658 | 7.1811
21649 | 7.191
21640 | 7.201
21630 | 7.211
21620 | 7.2209
21610 | 7.2308
21600 | 7.2407
21590 | 7.2507
21579 | 7.2607
21569 | 7.2707
21559 | 7.2806
21549 | 7.2905
21539 | 7.3005
21529 | 7.3104
21519 | 7.3204
21509 | 7.3303
21498 | 7.3402
21487 | 7.3501
21476 | 7.3601
21465 | 7.37
21454 | 7.38
21443 | 7.3899
21432 | 7.3999
21421 | 7.4098
21410 | 7.4197
21398 | 7.4297
21386 | 7.4397
21374 | 7.4496
21363 | 7.4595
21351 | 7.4695
21339 | 7.4795
21327 | 7.4894
21314 | 7.4993
21301 | 7.5093
21288 | 7.5192
21275 | 7.5292
21262 | 7.5391
21249 | 7.549
21236 | 7.5589
21223 | 7.5689
21210 | 7.5789
21197 | 7.5888
21184 | 7.5988
21171 | 7.6087
21158 | 7.6186
21145 | 7.6285
21132 | 7.6384
21118 | 7.6484
21105 | 7.6584
21092 | 7.6684
21079 | 7.6783
21066 | 7.6883
21052 | 7.6982
21037 | 7.7081
21022 | 7.718
21008 | 7.7279
20993 | 7.738
20979 | 7.748
20964 | 7.7579
20949 | 7.7678
20935 | 7.7777
20920 | 7.7876
20906 | 7.7976
20891 | 7.8075
20879 | 7.8175
20866 | 7.8274
20853 | 7.8373
20838 | 7.8473
20821 | 7.8573
20803 | 7.8672
20787 | 7.8771
20771 | 7.8871
20755 | 7.897
20740 | 7.907
20724 | 7.917
20708 | 7.9269
20692 | 7.9368
20677 | 7.9467
20661 | 7.9567
20646 | 7.9666
20631 | 7.9766
20616 | 7.9865
20600 | 7.9965
20584 | 8.0064
20568 | 8.0165
20552 | 8.0264
20536 | 8.0363
20519 | 8.0462
20503 | 8.0562
20484 | 8.0661
20466 | 8.076
20448 | 8.086
20430 | 8.096
20412 | 8.1059
20395 | 8.1158
20377 | 8.1258
20359 | 8.1358
20340 | 8.1456
20322 | 8.1556
20303 | 8.1655
20284 | 8.1754
20265 | 8.1854
20246 | 8.1953
20226 | 8.2053
20207 | 8.2152
20199 | 8.2251
20180 | 8.2351
20161 | 8.245
20141 | 8.255
20122 | 8.2649
20102 | 8.2749
20083 | 8.2849
20063 | 8.2948
20044 | 8.3047
20024 | 8.3147
20004 | 8.3246
19985 | 8.3345
19965 | 8.3445
19945 | 8.3545
19926 | 8.3645
19906 | 8.3743
19886 | 8.3842
19866 | 8.3942
19847 | 8.4042
19826 | 8.4141
19806 | 8.424
19785 | 8.434
19764 | 8.444
19743 | 8.4539
19722 | 8.4639
19702 | 8.4738
19681 | 8.4837
19660 | 8.4936
19639 | 8.5036
19618 | 8.5136
19595 | 8.5235
19573 | 8.5335
19550 | 8.5434
19528 | 8.5534
19505 | 8.5633
19483 | 8.5732
19460 | 8.5832
19438 | 8.5931
19416 | 8.6031
19392 | 8.6131
19368 | 8.623
19344 | 8.6329
19320 | 8.6429
19296 | 8.6528
19272 | 8.6627
19248 | 8.6726
19224 | 8.6826
19199 | 8.6926
19186 | 8.7025
19162 | 8.7124
19138 | 8.7223
19113 | 8.7322
19089 | 8.7423
19065 | 8.7522
19041 | 8.7621
19017 | 8.772
18993 | 8.7821
18968 | 8.792
18943 | 8.8019
18917 | 8.8119
18891 | 8.8218
18865 | 8.8318
18840 | 8.8417
18814 | 8.8517
18788 | 8.8616
18762 | 8.8716
18735 | 8.8814
18704 | 8.8914
18676 | 8.9013
18649 | 8.9113
18622 | 8.9213
18595 | 8.9313
18568 | 8.9412
18540 | 8.9511
18513 | 8.961
18486 | 8.971
18459 | 8.9809
18431 | 8.9909
18404 | 9.0008
18375 | 9.0107
18346 | 9.0207
18317 | 9.0307
18288 | 9.0406
18259 | 9.0505
18230 | 9.0605
18201 | 9.0704
18172 | 9.0803
18143 | 9.0903
18114 | 9.1003
18085 | 9.1102
18044 | 9.1201
18013 | 9.1301
17982 | 9.14
17950 | 9.15
17919 | 9.1599
17888 | 9.1698
17856 | 9.1797
17825 | 9.1897
17793 | 9.1996
17762 | 9.2096
17730 | 9.2195
17697 | 9.2295
17665 | 9.2394
17632 | 9.2494
17600 | 9.2593
17567 | 9.2692
17534 | 9.2792
17500 | 9.2892
17466 | 9.2991
17432 | 9.309
17397 | 9.319
17359 | 9.3289
17322 | 9.3389
17285 | 9.3488
17249 | 9.3587
17213 | 9.3687
17177 | 9.3786
17141 | 9.3886
17105 | 9.3986
17069 | 9.4085
17032 | 9.4184
16995 | 9.4284
16959 | 9.4383
16922 | 9.4483
16885 | 9.4583
16847 | 9.4681
16807 | 9.4781
16768 | 9.488
16729 | 9.4979
16689 | 9.5079
16650 | 9.5179
16610 | 9.5278
16571 | 9.5378
16532 | 9.5478
16492 | 9.5576
16452 | 9.5675
16409 | 9.5775
16366 | 9.5874
16324 | 9.5974
16281 | 9.6073
16238 | 9.6173
16196 | 9.6272
16153 | 9.6372
16111 | 9.6471
16057 | 9.6571
16012 | 9.667
15968 | 9.6769
15923 | 9.6869
15878 | 9.6969
15834 | 9.7068
15787 | 9.7167
15739 | 9.7266
15692 | 9.7366
15644 | 9.7467
15596 | 9.7565
15549 | 9.7665
15501 | 9.7764
15453 | 9.7863
15403 | 9.7962
15354 | 9.8062
15304 | 9.8161
15251 | 9.8261
15198 | 9.836
15146 | 9.846
15093 | 9.856
15040 | 9.8659
14977 | 9.8758
14917 | 9.8857
14857 | 9.8957
14797
14720 | 9.9157
-38.652
21953