## Sheet1
Load (N) | Machine Extension (mm) | Load (N) | Machine Extension (mm)
Steel |  | Aluminium
92.553 | 0.062492 | 2151.6 | 0.049164
201.31 | 0.072206 | 4518.2 | 0.10558 | Dimensions
347.39 | 0.08172 | 6986.9 | 0.16199 | Steel | Al
463.42 | 0.091233 | 9587.3 | 0.21817 | H=10mm | H=19.02mm
580.85 | 0.10075 | 12273 | 0.27453 | R=10mm | R=6.225mm
752.96 | 0.11026 | 15054 | 0.33089
966.89 | 0.11977 | 17827 | 0.38724
1235.2 | 0.12929 | 20624 | 0.44359
1518 | 0.1388 | 23415 | 0.5
1849.7 | 0.14832 | 25925 | 0.55642
2188.4 | 0.15783 | 27330 | 0.61283
2537.2 | 0.16734 | 27829 | 0.66949
2907.7 | 0.17686 | 28211 | 0.72589
3294.4 | 0.18637 | 28574 | 0.7823
3692.4 | 0.19588 | 28901 | 0.83859
4094 | 0.2054 | 29265 | 0.89498
4507.5 | 0.21491 | 29607 | 0.95138
4921 | 0.22442 | 29944 | 1.0078
5341.2 | 0.23394 | 30294 | 1.0641
5764.7 | 0.24345 | 30627 | 1.1205
6188.2 | 0.25296 | 30948 | 1.1769
6622.3 | 0.26248 | 31268 | 1.2332
7042.2 | 0.27199 | 31578 | 1.2896
7457.5 | 0.28151 | 31882 | 1.346
7875.8 | 0.29102 | 32177 | 1.4024
8311 | 0.30054 | 32441 | 1.4588
8746.2 | 0.31005 | 32732 | 1.515
9181.4 | 0.31957 | 32993 | 1.5714
9656.4 | 0.32908 | 33242 | 1.6278
10101 | 0.3386 | 33442 | 1.6842
10547 | 0.34811 | 33662 | 1.7407
11000 | 0.35762 | 33866 | 1.7971
11457 | 0.36714 | 34073 | 1.8535
11926 | 0.37665 | 34260 | 1.9098
12399 | 0.38617 | 34405 | 1.9664
12873 | 0.39568 | 34579 | 2.0229
13354 | 0.4052 | 34737 | 2.0793
13848 | 0.41471 | 34888 | 2.1357
14336 | 0.42423 | 35001 | 2.192
14818 | 0.43374 | 35141 | 2.2484
15298 | 0.44326 | 35278 | 2.3048
15793 | 0.45277 | 35413 | 2.3612
16281 | 0.46229 | 35536 | 2.4173
16772 | 0.4718 | 35667 | 2.4737
17258 | 0.48128 | 35791 | 2.5301
17782 | 0.49068 | 35893 | 2.5865
18278 | 0.50017 | 36029 | 2.643
18773 | 0.50976 | 36143 | 2.6994
19275 | 0.51931 | 36258 | 2.7558
19777 | 0.52884 | 36374 | 2.8122
20279 | 0.53837 | 36478 | 2.8688
20790 | 0.54789 | 36592 | 2.9252
21305 | 0.55742 | 36717 | 2.9816
21817 | 0.56695 | 36827 | 3.038
22329 | 0.57647 | 36950 | 3.0944
22842 | 0.586 | 37077 | 3.1508
23356 | 0.59552 | 37190 | 3.2072
23871 | 0.60505 | 37272 | 3.2635
24385 | 0.61458 | 37397 | 3.3199
24898 | 0.6241 | 37537 | 3.3763
25410 | 0.63363 | 37658 | 3.4327
25923 | 0.64314 | 37801 | 3.4889
26437 | 0.65266 | 37925 | 3.5453
26946 | 0.66217 | 38049 | 3.6017
27454 | 0.67168 | 38172 | 3.6581
27973 | 0.68127 | 38294 | 3.7143
28501 | 0.69074 | 38438 | 3.7707
29023 | 0.7002 | 38585 | 3.8271
29529 | 0.70984 | 38730 | 3.8835
30048 | 0.71923 | 38865 | 3.9401
30577 | 0.72877 | 39027 | 3.9965
31110 | 0.73839 | 39188 | 4.0528
31640 | 0.74791 | 39344 | 4.1092
32158 | 0.75743 | 39515 | 4.1654
32665 | 0.76696 | 39683 | 4.2218
33170 | 0.77648 | 39853 | 4.2782
33680 | 0.78592 | 40022 | 4.3346
34194 | 0.79538 | 40165 | 4.391
34708 | 0.8049 | 40330 | 4.4473
35238 | 0.81442 | 40499 | 4.5037
35766 | 0.82394 | 40671 | 4.5601
36293 | 0.83346 | 40871 | 4.6165
36821 | 0.84298 | 41053 | 4.6728
37350 | 0.85251 | 41235 | 4.7292
37871 | 0.86203 | 41415 | 4.7856
38378 | 0.87155 | 41620 | 4.8423
38888 | 0.88111 | 41847 | 4.8986
39398 | 0.89055 | 42050 | 4.955
39893 | 0.90004 | 42263 | 5.0114
40411 | 0.90959 | 42426 | 5.0678
40924 | 0.91914 | 42657 | 5.1241
41456 | 0.92877 | 42872 | 5.1806
41982 | 0.93834 | 43083 | 5.237
42511 | 0.94784 | 43295 | 5.2935
43034 | 0.95735 | 43515 | 5.3499
43527 | 0.96655 | 43706 | 5.4061
44050 | 0.97631 | 43929 | 5.4625
44542 | 0.98587 | 44184 | 5.5189
45023 |  | 44414