## Sheet1
Rockwell Hardenss Test
Observation table
Material | Scale | Readings |  |  | Average
|  | R1 | R2 | R3 | value
Aluminium | HRB | 45.87 | 50.95 | 51.07 | 49.29667
Brass | HRB | 67.67 | 63.85 | 65.51 | 65.67667
Copper | HRB | 29.53 | 26.42 | 28.97 | 28.30667
High Speed Steel(HSS) | HRC | 66.99 | 67.98 | 67.67 | 67.54667