## Sheet1
S. No. | Condition of sample | Voltage (mV) | Temperature (˚C) | Impact Energy (J) | Impact Strength
1 | At room temperature | - | 25 | 122.45 | 1530625
2 | Heat-treated in furnace | 6.9 | 172.5 | 134.7 | 1683750
3 | Heat-treated in furnace | 7.2 | 180 | 140.8 | 1760000
4 | Cooled using nitrogen | -5.6 | -140 | 5.754 | 71925
5 | Cooled using nitrogen | -6.1 | -152.5 | 3.9117 | 48896.25
|  | Temperature (˚C) | Impact Strength
|  | -152.5 | 48896.25
|  | -140 | 71925
|  | 25 | 1530625
|  | 172.5 | 1683750
|  | 180 | 1760000